## Sheet1
2-Theta | d(A) | B | Height | Height% | Area | Area% | FWHM | XS(A)
10.196 | 3.9912 | 10 | 277 | 15.3 | 3837 | 18.7 | 0.235 | 172
14.359 | 2.8376 | 65 | 1810 | 100 | 20545 | 100 | 0.193 | 223
17.62 | 2.3156 | 29 | 586 | 32.4 | 5424 | 26.4 | 0.157 | 105
20.457 | 1.9972 | 532 | 749 | 29.4 | 7460 | 36.3 | 0.238 | 172
22.876 | 1.7887 | 32 | 153 | 8.5 | 1974 | 9.6 | 0.219 | 191
25.079 | 1.6335 | 30 | 30 | 3.4 | 8537 | 41.6 | 0.209 | 204
28.924 | 1.4201 | 23 | 317 | 17.5 | 3130 | 15.2 | 0.168 | 180
32.299 | 1.2751 | 22 | 128 | 7.1 | 1445 | 7 | 0.192 | 232
32.581 | 1.2643 | 23 | 217 | 12 | 3151 | 15.3 | 0.247 | 169
34.202 | 1.2061 | 22 | 141 | 7.8 | 2024 | 9.9 | 0.244 | 172
35.687 | 1.1574 | 21 | 137 | 7.6 | 1021 | 5 | 0.127 | 494
38.524 | 1.0751 | 22 | 129 | 7.1 | 3272 | 15.9 | 0.431 | 92
38.741 | 1.0693 | 23 | 217 | 12 | 3706 | 18 | 0.29 | 142